## Sheet1
Table 4: SR-Novus Thermoelectric Module Data Summary
Module I.D. | P Material | N Material | Element Thickness | Element Count | Module | Expected | Notes
| I.D. | I.D. |  |  | R (mW) | R (mW)
HHM-06 | HH | HH | 2.02 | 49P, 49N | 890 | 934 | previous work
BTM-01 | JH-1-28AB | n/a | 2.06 | 4 | 87.4 | 92.5
BTM-02 | n/a | JH-1-33AB | 2.06 | 4 | 325 | 317
BTM-03 | n/a | JH-1-36AB | 1.8 | 4 | 352 | 62.4
BTM-04 | n/a | JH-1-36AB | 1.8 | 4 | 152 | 62.4
BTM-05 | JH-1-31AB | n/a | 2.06 | 4 | 91 | 70.2
BTM-06 | JH-1-31AB | n/a | 2.06 | 4 | 89.9 | 70.2
BTM-07 | n/a | JH-1-33AB | 1.8 | 4 | 87.5 | 317
BTM-08 | n/a | JH-1-36AB | 1.8 | 4 | 164 | 62.4
BTM-09 | JH-1-31AB | JH-1-36AB | 1.8 | 1P, 1N | 99.7* | 112 | total resistance, includes both Joule and Peltier protions