## Sheet1
NOTE: Additional Documentation provided as separate file: 'SR Thermoelectric Materials.doc'
Table 2a--1a: Fine Grain BiSbTe P-Type Material Data Summary
| Compact | Lapped |  | % | Material | Material
Hot Press | Dia. (mm) | Thickness | Density | Theoretical | ρ (mΩcm) | α (µV/K) | Notes
Run I.D. |  | (mm) | (g/cc) | Density
JH-1-03AB | 25 | 0.95 | 6.11 | 90.6 | 9.1 | 275
JH-1-13AB | 25 | 1.35 | 6.06 | 89.9 | 5.82 | 268
JH-1-28AB | 25 | 2.53 | 6.7 | 99.4 | 2.34 | 253
JH-1-31AB | 25 | 1.91 | 6.49 | 96.3 | 1.58 | 232 | best p-type result thus far
JH-1-47AB | 25 | 2.19 | 6.45 | 95.7 | 1.55 | 228
JH-1-78AB | 25 | 2.11 | 6.46 | 95.8 | 1.48 | 228
Table 2a-1b: Fine Grain BiSeTe N-Type Material Data Summary
Hot Press | Compact | Lapped |  | %
Run I.D. | Dia. (mm) | Thickness | Density | Theoretical | Material | Material | Notes
|  | (mm) | (g/cc) | Density | ρ (mΩcm) | α (µV/K)
JH-1-22 | 25 | 0.74 | 7.41 | 96.6 | 2.05 | -121
JH-1-33AB | 25 | 2.5 | 7.76 | 101.1 | 7.55 | -76
JH-1-36AB | 25 | 2.17 | 7.6 | 99.1 | 1.25 | -171 | best n-type result thus far
JH-1-43AB | 25 | 2.55 | 7.72 | 100.6 | 8.94 | -254
JH-1-50AB | 25 | 2.21 | 7.73 | 100.7 | 10.4 | -230
JH-1-57AB | 25 | 2.56 | 7.82 | 101.9 | 15.1 | -26
JH-1-63AB1 | 13 | 2.97 | 7.79 | 101.6 | 10.4 | -246 | development sample
JH-1-63AB2 | 13 | 3 | 7.82 | 101.9 | 9.7 | -250 | development sample
JH-1-63AB3 | 13 | 3.05 | 7.81 | 101.8 | 10.7 | -238 | development sample
JH-1-69AB1 | 13 | 3.13 | 7.84 | 102.2 | 17.3 | -53 | development sample
JH-1-69AB2 | 13 | 3.02 | 7.66 | 99.8 | 12.6 | -178 | development sample
JH-1-69AB3 | 13 | 2.83 | 7.87 | 102.6 | 9.51 | -227 | development sample
JH-L-N2 | n/a | n/a | 7.45 | 97.1 | 0.987 | -223 | TE reference (earlier work)
Key: | original source materials |  |  |  | new, improved source material